## Figure_3_PEO8k_Sodium_Citrate
Sodium Citrate (wt%) | PEO 8 kg/mol (wt%) | Phase_Separation
14.39094 | 12.94952 | 1
13.31245 | 11.97905 | 1
12.15627 | 10.93867 | 1
11.18533 | 10.06498 | 1
10.3521 | 9.31521 | 0
12.09308 | 23.3117 | 1
10.75072 | 20.72405 | 1
9.70847 | 18.71491 | 1
8.89349 | 17.14389 | 1
8.17621 | 15.76119 | 1
7.56397 | 14.58097 | 0
7.09271 | 26.25974 | 1
6.64917 | 24.61762 | 1
6.25952 | 23.175 | 1
5.91168 | 21.88717 | 1
5.60017 | 20.73384 | 0
5.39124 | 30.90735 | 1
5.19975 | 29.80957 | 1
5.02069 | 28.78307 | 1
4.85372 | 27.82585 | 1
4.69689 | 26.92673 | 1
4.55009 | 26.08514 | 0
17.61732 | 5.57964 | 1
16.66992 | 5.27958 | 1
15.82288 | 5.01131 | 1
15.05591 | 4.76841 | 1
14.36154 | 4.54849 | 1
13.72624 | 4.34728 | 1
13.14337 | 4.16268 | 1
12.6085 | 3.99328 | 0
7.84858 | 18.34559 | 1
7.66583 | 17.91843 | 1
7.49387 | 17.51649 | 1
7.32828 | 17.12943 | 1
7.16888 | 16.75683 | 0
14.11377 | 10.16295 | 1
13.35932 | 9.61969 | 1
12.68613 | 9.13494 | 1
12.06902 | 8.69058 | 1
11.51358 | 8.29062 | 1
11.00248 | 7.92259 | 1
10.53621 | 7.58684 | 0
5.10485 | 27.88325 | 1
4.93866 | 26.97553 | 1
4.78169 | 26.11812 | 1
4.63423 | 25.31271 | 0
4.36 | 23.66 | 0

## Figure_3_PEO20K_DEX500K
Dextran 450 - 650 kg/mol (wt%) | PEO 20 kg/mol (wt%) | Phase_Separation
1.58679 | 3.71712 | 1
1.38178 | 3.23689 | 1
1.29728 | 3.03894 | 0
1.20456 | 2.82173 | 0
3.64558 | 3.35089 | 1
3.13074 | 2.87767 | 1
2.81218 | 2.58486 | 0
2.27246 | 2.08877 | 0
9.28402 | 1.31721 | 1
8.72442 | 1.23782 | 1
8.22631 | 1.16715 | 1
7.78391 | 1.10438 | 1
7.38533 | 1.04783 | 0
0.72502 | 3.78497 | 1
0.6981 | 3.64441 | 1
0.6748 | 3.5228 | 1
0.65137 | 3.40048 | 0
0.62949 | 3.28625 | 0
0.53764 | 2.80676 | 0
5.57247 | 3.01346 | 1
5.17735 | 2.79979 | 1
4.83665 | 2.61554 | 1
4.53533 | 2.45259 | 1
4.27035 | 2.3093 | 1
4.03463 | 2.18183 | 1
3.82377 | 2.0678 | 0
6.30611 | 2.78651 | 1
5.68038 | 2.51001 | 1
5.4138 | 2.39222 | 1
5.16949 | 2.28427 | 1
4.9452 | 2.18516 | 1
4.74114 | 2.09499 | 1
4.55262 | 2.01169 | 1
4.37885 | 1.9349 | 0
2.97006 | 3.69982 | 1
2.86826 | 3.57301 | 1
2.77408 | 3.45568 | 1
2.68498 | 3.3447 | 1
2.60135 | 3.24051 | 1
2.52324 | 3.14322 | 1
2.45051 | 3.05262 | 1
2.38186 | 2.96709 | 1
2.31648 | 2.88565 | 1
2.25503 | 2.80911 | 0
7.8682 | 2.05895 | 1
7.56537 | 1.9797 | 1
7.28555 | 1.90648 | 1
7.02569 | 1.83848 | 1
6.78663 | 1.77592 | 1
6.55923 | 1.71642 | 1
6.34806 | 1.66116 | 1
6.14887 | 1.60903 | 1
5.96498 | 1.56091 | 1
5.79106 | 1.5154 | 0
9.2948 | 1.22329 | 1
9.02642 | 1.18797 | 1
8.77131 | 1.1544 | 1
8.53046 | 1.1227 | 1
8.30455 | 1.09297 | 1
8.08834 | 1.06451 | 1
7.88455 | 1.03769 | 1
7.6896 | 1.01203 | 1
7.5048 | 0.98771 | 0
1.60603 | 3.51195 | 1
1.49901 | 3.27792 | 1
1.40293 | 3.06782 | 0
1.31883 | 2.88393 | 0

## Figure_3_PEO10K_DEX10K
Dextran 10 kg/mol (wt%) | PEO 10 kg/mol (wt%) | Phase_Separation
4.80744 | 9.24371 | 1
4.67427 | 8.98766 | 0
4.18841 | 8.05345 | 0
8.8805 | 7.05172 | 1
8.7075 | 6.91435 | 0
8.06737 | 6.40604 | 0
12.35948 | 7.55107 | 1
12.14665 | 7.42105 | 1
11.93381 | 7.29101 | 1
11.51343 | 7.03418 | 1
11.12147 | 6.79471 | 1
10.75532 | 6.57101 | 1
10.41252 | 6.36157 | 1
10.09042 | 6.16478 | 0
1.06521 | 13.06932 | 1
1.04389 | 12.80775 | 1
1.02357 | 12.55852 | 1
1.00481 | 12.32826 | 0
7.27859 | 8.47624 | 1
7.1183 | 8.28957 | 1
6.96492 | 8.11096 | 1
6.81726 | 7.939 | 0
6.6753 | 7.77368 | 0
6.53858 | 7.61446 | 0
6.40761 | 7.46194 | 0
6.28178 | 7.31541 | 0
6.15921 | 7.17267 | 0
6.0431 | 7.03745 | 0
5.93117 | 6.9071 | 0
5.82276 | 6.78086 | 0
5.61456 | 6.53841 | 0
5.42521 | 6.31789 | 0
5.2491 | 6.11281 | 0
3.02201 | 10.86042 | 1
2.98023 | 10.71027 | 1
2.93985 | 10.56515 | 1
2.90063 | 10.42421 | 0
2.82422 | 10.14961 | 0
2.75014 | 9.8834 | 0
2.67986 | 9.6308 | 0
2.61259 | 9.38907 | 0
2.54856 | 9.15895 | 0

## Sodium citrate - PEO8K
Sodium Citrate (wt%) | PEO 8 kg/mol (wt%) |  | Dextran 450 - 650 kg/mol (wt%) | PEO 20 kg/mol (wt%) |  | Dextran 9 - 11 kg/mol (wt%) | PEO 10 kg/mol (wt%)
| One Phase (Titration) | Two Phase (Titration) |  | One Phase (Titration) | Two Phase (Titration) |  | One Phase (Titration) | Two Phase (Titration)
14.39094 |  | 12.94952 | 1.58679 |  | 3.71712 | 4.80744 |  | 9.24371
13.31245 |  | 11.97905 | 1.38178 |  | 3.23689 | 4.67427 | 8.98766
12.15627 |  | 10.93867 | 1.29728 | 3.03894 |  | 4.18841 | 8.05345
11.18533 |  | 10.06498 | 1.20456 | 2.82173 |  | 8.8805 |  | 7.05172
10.3521 | 9.31521 |  | 3.64558 |  | 3.35089 | 8.7075 | 6.91435
12.09308 |  | 23.3117 | 3.13074 |  | 2.87767 | 8.06737 | 6.40604
10.75072 |  | 20.72405 | 2.81218 | 2.58486 |  | 12.35948 |  | 7.55107
9.70847 |  | 18.71491 | 2.27246 | 2.08877 |  | 12.14665 |  | 7.42105
8.89349 |  | 17.14389 | 9.28402 |  | 1.31721 | 11.93381 |  | 7.29101
8.17621 |  | 15.76119 | 8.72442 |  | 1.23782 | 11.51343 |  | 7.03418
7.56397 | 14.58097 |  | 8.22631 |  | 1.16715 | 11.12147 |  | 6.79471
7.09271 |  | 26.25974 | 7.78391 |  | 1.10438 | 10.75532 |  | 6.57101
6.64917 |  | 24.61762 | 7.38533 | 1.04783 |  | 10.41252 |  | 6.36157
6.25952 |  | 23.175 | 0.72502 |  | 3.78497 | 10.09042 | 6.16478
5.91168 |  | 21.88717 | 0.6981 |  | 3.64441 | 1.06521 |  | 13.06932
5.60017 | 20.73384 |  | 0.6748 |  | 3.5228 | 1.04389 |  | 12.80775
5.39124 |  | 30.90735 | 0.65137 | 3.40048 |  | 1.02357 |  | 12.55852
5.19975 |  | 29.80957 | 0.62949 | 3.28625 |  | 1.00481 | 12.32826
5.02069 |  | 28.78307 | 0.53764 | 2.80676 |  | 7.27859 |  | 8.47624
4.85372 |  | 27.82585 | 5.57247 |  | 3.01346 | 7.1183 |  | 8.28957
4.69689 |  | 26.92673 | 5.17735 |  | 2.79979 | 6.96492 |  | 8.11096
4.55009 | 26.08514 |  | 4.83665 |  | 2.61554 | 6.81726 | 7.939
17.61732 |  | 5.57964 | 4.53533 |  | 2.45259 | 6.6753 | 7.77368
16.66992 |  | 5.27958 | 4.27035 |  | 2.3093 | 6.53858 | 7.61446
15.82288 |  | 5.01131 | 4.03463 |  | 2.18183 | 6.40761 | 7.46194
15.05591 |  | 4.76841 | 3.82377 | 2.0678 |  | 6.28178 | 7.31541
14.36154 |  | 4.54849 | 6.30611 |  | 2.78651 | 6.15921 | 7.17267
13.72624 |  | 4.34728 | 5.68038 |  | 2.51001 | 6.0431 | 7.03745
13.14337 |  | 4.16268 | 5.4138 |  | 2.39222 | 5.93117 | 6.9071
12.6085 | 3.99328 |  | 5.16949 |  | 2.28427 | 5.82276 | 6.78086
7.84858 |  | 18.34559 | 4.9452 |  | 2.18516 | 5.61456 | 6.53841
7.66583 |  | 17.91843 | 4.74114 |  | 2.09499 | 5.42521 | 6.31789
7.49387 |  | 17.51649 | 4.55262 |  | 2.01169 | 5.2491 | 6.11281
7.32828 |  | 17.12943 | 4.37885 | 1.9349 |  | 3.02201 |  | 10.86042
7.16888 | 16.75683 |  | 2.97006 |  | 3.69982 | 2.98023 |  | 10.71027
14.11377 |  | 10.16295 | 2.86826 |  | 3.57301 | 2.93985 |  | 10.56515
13.35932 |  | 9.61969 | 2.77408 |  | 3.45568 | 2.90063 | 10.42421
12.68613 |  | 9.13494 | 2.68498 |  | 3.3447 | 2.82422 | 10.14961
12.06902 |  | 8.69058 | 2.60135 |  | 3.24051 | 2.75014 | 9.8834
11.51358 |  | 8.29062 | 2.52324 |  | 3.14322 | 2.67986 | 9.6308
11.00248 |  | 7.92259 | 2.45051 |  | 3.05262 | 2.61259 | 9.38907
10.53621 | 7.58684 |  | 2.38186 |  | 2.96709 | 2.54856 | 9.15895
5.10485 |  | 27.88325 | 2.31648 |  | 2.88565
4.93866 |  | 26.97553 | 2.25503 | 2.80911
4.78169 |  | 26.11812 | 7.8682 |  | 2.05895
4.63423 | 25.31271 |  | 7.56537 |  | 1.9797
4.36 | 23.66 |  | 7.28555 |  | 1.90648
|  |  | 7.02569 |  | 1.83848
|  |  | 6.78663 |  | 1.77592
|  |  | 6.55923 |  | 1.71642
|  |  | 6.34806 |  | 1.66116
|  |  | 6.14887 |  | 1.60903
|  |  | 5.96498 |  | 1.56091
|  |  | 5.79106 | 1.5154
|  |  | 9.2948 |  | 1.22329
|  |  | 9.02642 |  | 1.18797
|  |  | 8.77131 |  | 1.1544
|  |  | 8.53046 |  | 1.1227
|  |  | 8.30455 |  | 1.09297
|  |  | 8.08834 |  | 1.06451
|  |  | 7.88455 |  | 1.03769
|  |  | 7.6896 |  | 1.01203
|  |  | 7.5048 | 0.98771
|  |  | 1.60603 |  | 3.51195
|  |  | 1.49901 |  | 3.27792
|  |  | 1.40293 | 3.06782
|  |  | 1.31883 | 2.88393

## Sheet2
Dextran 450 - 650 kg/mol (wt%) | PEO 20 kg/mol (wt%) | Phase_Separation
1.58679 | 3.71712 | 1
1.38178 | 3.23689 | 1
1.29728 | 3.03894 | 0
1.20456 | 2.82173 | 0
3.64558 | 3.35089 | 1
3.13074 | 2.87767 | 1
2.81218 | 2.58486 | 0
2.27246 | 2.08877 | 0
9.28402 | 1.31721 | 1
8.72442 | 1.23782 | 1
8.22631 | 1.16715 | 1
7.78391 | 1.10438 | 1
7.38533 | 1.04783 | 0
0.72502 | 3.78497 | 1
0.6981 | 3.64441 | 1
0.6748 | 3.5228 | 1
0.65137 | 3.40048 | 0
0.62949 | 3.28625 | 0
0.53764 | 2.80676 | 0
5.57247 | 3.01346 | 1
5.17735 | 2.79979 | 1
4.83665 | 2.61554 | 1
4.53533 | 2.45259 | 1
4.27035 | 2.3093 | 1
4.03463 | 2.18183 | 1
3.82377 | 2.0678 | 0
6.30611 | 2.78651 | 1
5.68038 | 2.51001 | 1
5.4138 | 2.39222 | 1
5.16949 | 2.28427 | 1
4.9452 | 2.18516 | 1
4.74114 | 2.09499 | 1
4.55262 | 2.01169 | 1
4.37885 | 1.9349 | 0
2.97006 | 3.69982 | 1
2.86826 | 3.57301 | 1
2.77408 | 3.45568 | 1
2.68498 | 3.3447 | 1
2.60135 | 3.24051 | 1
2.52324 | 3.14322 | 1
2.45051 | 3.05262 | 1
2.38186 | 2.96709 | 1
2.31648 | 2.88565 | 1
2.25503 | 2.80911 | 0
7.8682 | 2.05895 | 1
7.56537 | 1.9797 | 1
7.28555 | 1.90648 | 1
7.02569 | 1.83848 | 1
6.78663 | 1.77592 | 1
6.55923 | 1.71642 | 1
6.34806 | 1.66116 | 1
6.14887 | 1.60903 | 1
5.96498 | 1.56091 | 1
5.79106 | 1.5154 | 0
9.2948 | 1.22329 | 1
9.02642 | 1.18797 | 1
8.77131 | 1.1544 | 1
8.53046 | 1.1227 | 1
8.30455 | 1.09297 | 1
8.08834 | 1.06451 | 1
7.88455 | 1.03769 | 1
7.6896 | 1.01203 | 1
7.5048 | 0.98771 | 0
1.60603 | 3.51195 | 1
1.49901 | 3.27792 | 1
1.40293 | 3.06782 | 0
1.31883 | 2.88393 | 0