## Figure6_TECAN_PEO20K_DEX500K
Dextran 500 kg/mol (wt%) | PEO 20 kg/mol (wt%)
0.49534 | 3.26605
0.96411 | 3.03911
2.10604 | 2.84008
3.06032 | 2.49596
4.03175 | 2.07196
5.05981 | 1.77386
8.0312 | 0.83261
9.85952 | 0.61807
6.05298 | 1.29351

## Figure6_Titrate_PEO20K_DEX500K
Dextran 500 kg/mol (wt%) | PEO 20 kg/mol (wt%)
1.38178 | 3.23689
3.13074 | 2.87767
7.78391 | 1.10438
0.6748 | 3.5228
4.03463 | 2.18183
4.55262 | 2.01169
2.31648 | 2.88565
5.96498 | 1.56091
7.6896 | 1.01203
1.49901 | 3.27792

## Figure6_Titrate_PEO10K_DEX10K
Dextran 10 kg/mol (wt%) | PEO 10 kg/mol (wt%)
4.80744 | 9.24371
8.8805 | 7.05172
10.41252 | 6.36157
1.02357 | 12.55852
6.96492 | 8.11096
2.93985 | 10.56515

## Figure6_TECAN_PEO10K_DEX10K
Dextran 10 kg/mol (wt%) | PEO 10 kg/mol (wt%)
10.07263 | 5.00216
12.04697 | 5.03471
0.9972 | 11.9771
2.00288 | 10.05386
3.97482 | 6.92596
6.0463 | 5.98172
8.03533 | 4.93251

## Figure6_Titrate_PEO8K_Sod
Sodium citrate (wt%) | PEO 8 kg/mol (wt%)
11.18533 | 10.06498
8.17621 | 15.76119
5.91168 | 21.88717
4.69689 | 26.92673
13.14337 | 4.16268
7.32828 | 17.12943
11.00248 | 7.92259
4.78169 | 26.11812

## Figure6_TECAN_PEO8K_Sod
Sodium citrate (wt%) | PEO 8 kg/mol (wt%)
12.47367 | 3.06953
15.12885 | 0.87461
2.53099 | 34.94002
4.91888 | 29.90912
5.18078 | 22.30368
7.46809 | 14.77427
10.27767 | 7.04911

## Sodium citrate-PEO8K
Sodium citrate (wt%) | PEO 8 kg/mol (wt%) |  | Sodium citrate (wt%) | PEO 8 kg/mol (wt%)
| One Phase - 1st | Two Phase - 1st |  | Single Phase titration | Two Phase titration
12.47367 |  | 3.06953 | 11.18533 |  | 10.06498
15.12885 |  | 0.87461 | 8.17621 |  | 15.76119
2.53099 |  | 34.94002 | 5.91168 |  | 21.88717
4.91888 |  | 29.90912 | 4.69689 |  | 26.92673
5.18078 |  | 22.30368 | 13.14337 |  | 4.16268
7.46809 |  | 14.77427 | 7.32828 |  | 17.12943
10.27767 |  | 7.04911 | 11.00248 |  | 7.92259
|  |  | 4.78169 |  | 26.11812

## Dex500k-PEO20k
Dextran 450 - 650 kg/mol (wt%) | PEO 20 kg/mol (wt%) |  | Dextran 450 - 650 kg/mol (wt%) | PEO 20 kg/mol (wt%)
| One Phase - 1st | Two Phase - 1st |  | Single Phase titration | Two Phase titration
0.49534 |  | 3.26605 | 1.38178 |  | 3.23689
0.96411 |  | 3.03911 | 3.13074 |  | 2.87767
2.10604 |  | 2.84008 | 7.78391 |  | 1.10438
3.06032 |  | 2.49596 | 0.6748 |  | 3.5228
4.03175 |  | 2.07196 | 4.03463 |  | 2.18183
5.05981 |  | 1.77386 | 4.55262 |  | 2.01169
8.0312 |  | 0.83261 | 2.31648 |  | 2.88565
9.85952 |  | 0.61807 | 5.96498 |  | 1.56091
6.05298 |  | 1.29351 | 7.6896 |  | 1.01203
|  |  | 1.49901 |  | 3.27792

## Dex10k-PEO10k
Dextran 9 - 11 kg/mol (wt%) | PEO 10 kg/mol (wt%) |  | Dextran 9 - 11 kg/mol (wt%) | PEO 10 kg/mol (wt%)
| One Phase - 1st | Two Phase - 1st |  | Single Phase titration | Two Phase titration
10.07263 |  | 5.00216 | 4.80744 |  | 9.24371
12.04697 |  | 5.03471 | 8.8805 |  | 7.05172
0.9972 |  | 11.9771 | 10.41252 |  | 6.36157
2.00288 |  | 10.05386 | 1.02357 |  | 12.55852
3.97482 |  | 6.92596 | 6.96492 |  | 8.11096
6.0463 |  | 5.98172 | 2.93985 |  | 10.56515
8.03533 |  | 4.93251